## BOYSER CHEMICAL
| HOSES | [5 empty] | CONNECTIONS
ACTION A.- good, B.- moderate effect, c.- fair
Medium | Natural rubber | Buna-N ( NBR ) | EPDM | Hypalon | Norprene A-60-F | Tygon LFL | STAINLESS STEEL | POLYPROPYLENE | PVDF | HALAR
Acetal | C | C | C | C |  |  | A | C | C | C
Acetic Acid 10% | A | C | A | A | A | A | A | B | A | A
Acetic Acid 20% | B | C | A | A |  |  | A | B | A | A
Acetic Acid 30% | B | C | A | A |  |  | A | B | A | A
Acetic Acid 99% | C | C | A | B |  |  | A | B | A | A
Acetic Acid 50% | B | C | A | A | B | A | A | B | A | A
Acetic Acid Anhydride | C | C | B | C | A | C | A | B | A | A
Acetic Acid ( Ice-Cold ) | B | C | B | B |  |  | A | A | A | A
Acetophenone | C | C | C | C |  |  | B | A | A | A
Acetone | A | C | A | C | C | C | A | C | C | C
Acetonitrile | C | C | C | C |  |  | A | B | A | A
Acetylene | C | B | C | B | A | A | A | B
Acryl Aryl Sulphonate Slurry | A | C | A | B
Acrylate ( Polymer ) |  |  | A
Acrylate ( Monomer ) | C | C | C | C
Acrylic Acid 323 K | C | C | C | C
Acrylic Monomer | C | C | C | C
Acrylonitrile | C | C | C | C
Air | A | A | A | A | A | A
Alcohol | A | A | A | A | A | C | A | B | A | A
Alkylaryl Benzene Sulphonate | C | A | A | C
Allylalcohol | A | B | A | B | C | C
Allylchloride | C | C | C | C
Alum | A | A | A | A | A | A |  |  | A | A
Aluminium Chloride | A | A | A | A | A | A | C | A | A | A
Aluminium Fluoride | A | A | A | A |  |  | C | A | A | A
Aluminium Hydroxide | A | A | A | A | A | A | A | A | A | A
Aluminium Silicate | A | A | A | A
Aluminium Sulphate | A | A | A | A | A | A | A | A | A | A
Ammonia Anhydric | A | B | A | A | B | B | A | A | C | C
Ammonia Liquor | A | A | A | A
Ammonia ( Gas ) | A | A | A | A | A | A |  | B | C | C
Ammonium Bicarbonate | A | A | A | A
Ammonium Bisulphate 50 % | A | C | A | A
Ammonium Bromide | B | C | A | A
Ammonium Carbonate | A | A | A | A | A | A | A | A | A | A
Ammonium Chloride | A | A | A | A |  |  | A | A | A | A
Ammonium Formate | A | A | A | A
Ammonium Hydroxide | A | A | A | A | A | A | A | A | A | A
Ammonium Metaphosphate | A | A | A | A
Ammonium Nitrate | A | A | A | A |  |  | A | A | A | A
Ammonium Nitrite | A | A | A | A |  |  |  | A | A | A
Ammonium Persulphate | B | B | A | A | A | A | A | A | A | A
Ammonium Phosphate | A | A | A | A |  |  | A | A | A | A
Ammonium Propionate | A | C | A | B
Ammonium Sulphate | A | A | A | A | A | A
Ammonium Thiocyanate | A | A | A | A
Amyl Acetate | B | B | B | C | B | C | A | C | A | A
Amyl Alcohol | A | B | A | B | C | C | A | B | A | A
Amyl Amine | C | C | C | C
Amyl Borate | B | C | B | C
Amyl Chloride | C | C | C | C | C | C | A | C | A | A
Amyl Chloronaphthalene | C | C | C | C
Amyl Ether | C | C | C | C
Amyl Iodine | C | C | C | C
Amyl Naphtalene | C | C | C | C
Amyl Phenol | C | C | C | C
Amyl Bromide | B | C | B | C
Amylene | C | C | C | C
Aniline Paint | B | C | C | C |  |  | A | B | C | C
Aniline ( Oil ) | C | C | C | C |  |  | A | B | C | C
Animal Fat | C | B | C | B |  |  | A
Animal Glue | A | A | A | A
Anti-Freeze | A | A | A | A |  |  | A | A
Antymonychloride 50% | B | C | A | A
Aqua Regia | C | C | B | B |  |  | C | B | A | A
Arsenic Tri Oxide | A | A | A | A
Arsenic Acid | C | C | B | A | C | A | A | A | A | A
Ascorbic Acid | A | A | A | A
Asphalt | C | B | C | C
Astor Oil 1-2-3 | C | C | C | C
Aviaton Gasoline | C | B | C | C
Barium Carbonate | A | A | A | A | A | A | A | A | A | A
Barium Chloride | A | A | A | A | A | A | C | A | A | A
Barium Ferrite | A | A | A | A | A | A
Barium Hydroxide | A | A | A | A | A | A | A | A | A | A
Barium Sulphate | A | A | A | A | A | A | A | A | A | A
Barium Sulphide | A | A | A | A | A | A | A | A | A | A
Beer | A | A | A | A | A | A | A | B | A | A
Beet Root Syrup | A | A | A | A
Benzaldehyde | C | C | B | C |  |  | A | C | A | A
Benzene Sulphonic Acid | C | C | C | C |  |  | B |  | A | A
Bencene (Benzol) | C | C | C | C | C | C | A | B | A | A
Benzoyl Chloride | C | C | C | C
Benzyl Alcohol | C | C | C | C | A | C
Benzyl Benzoate | C | C | C | C |  |  | B
Bird Lime ( Glue ) | A | A | A | A
Bi Calcium Phosphate | A |  | A | A
Bismuth Carbonate | A | A | A | A
Black Sulphate liquor | A | A | A | A
Blast Furnace Gas | C | A | C | C
Boracic Acid | A | A | A | A | A | A
Borax | A | A | A | A | A | A | A | A | A | A
Bromine | C | C | C | B |  |  | C | B | A | A
Butadiene | C | B | C | C | A | A | A |  | A | A
Butane | C | C | C | C | A | A | A | B | A | A
Butane Fluid | C | B | C | C
Butter | C | A | C | C |  |  | A
Butter Acid | B | B | C | C
Butyl Acetate | C | C | B | C | B | C | C | C | A | A
Butyl Alcohol | B | B | C | C | C | C
Butyl Aldehyde | C | C | C | C
Butyl Cellosolve | C | C | C | A
Butyl Cellosolve Adipate | C | C | C | C
Butyl Ether | C | C | C | C
Butyl Glycol | A | A | A | A
Butyl Iodide | C | C | C | C
Butyl Stearate | C | B | C | C |  |  | B
Butyronitrile | C | C | C | C
Calcium Acetate | A | A | A | A
Calcium Bisulphate | A | A | A | A
Calcium Bisulphite | A | A | A | A |  |  | B | A | A | A
Calcium Bromide | S | S | A | S
Calcium Carbonate | A | A | A | A | A | A | A | A | A | A
Calcium Chlorate | A | B | A | A
Calcium Chloride | A | A | A | A | A | A | C | A | A | A
Calcium Fluoride | A | A | A | A
Calcium Hydroxide | A | A | A | A | A | A | A | A | A | A
Calcium Hypochloride | C | C | A | A | A | A | A | A | A | A
Calcium Hypochloride 30% | B | B | A | A | A | A | A | A | A | A
Calcium Nitrate | A | A | A | A | A | A | B | A | A | A
Calcium Sulphate | A | A | A | A | A | A | A | A | A | A
Calcium Sulphide | A | A | A | A |  |  | B | A | A | A
Calcium Tetra Fluoride | C | C | B | A
Calic Liquor | A | A | A | A
Cane Sugar Liquor | A | A | A | A |  |  | A | A
Carbide Lime | A | A | A | A
Carbitol | C | C | C | C |  |  | B | C | A | A
Carbolic Acid, Phenol | C | C | C | C |  |  | A | C | A | A
Carbon Dioxide Dry | A | A | A | A | A | A | A | A | A | A
Carbon Dioxide wet | A | A | A | A | A | A
Carbon Disulphide | C | A | C | C | C | C | A | B | A | A
Carbon Monoxide 338K | A | B | A | A | A | A | A | A
Carbonic Acid | A | A | A | A | A | A | B | A | A | A
Carboxil Methyl Cellulose 12% | A | A | A | A
Castor Oil | C | B | C | C | C | C
Caustic Soda (Max.50%) | A | B | A | A
Cellosolve | C | C | C | C | C | C | B | A | A | A
Cellosolve Acetate | C | C | C | C | C | C |  |  | A | A
Cellulose Acetate |  | B | C | C
China Wood Oil(Tung Oil) | C | C | C | C
Chloric Acid | C | C | A | A
Chloric Acid Sulphurous | C | C | B | A
Chlorinated Solvents | C | C | C | C
Chlorine Aceton Nitrile | C | C | C | C
Chlorine Acetone | C | B | B | C
Chlorine Benzene | C | C | C | C
Chlorine Benzol | C | C | C | C
Chlorine Bromine Methane | C | C | C | C
Chlorine Naphtene | C | C | C | C
Chlorine Sulphonic Acid | C | C |  | C
Chlorine Toluene | C | C | C | C
Chlorine Water 3% | C | C | A | A
Chlorine (Dry) | C | C | B | C | C | A |  | C | A | A
Chlorine (Solvent) | C | C |  | C
Chlorine (Wet) | C | C | A | A | C | B | C | C | A | A
Chlorine - Ethyl-Acetate | C | C | C | C
Chlorine-Lye | C | C | A | A
Chlorine-Methyl | C | C | C | C
Chlorine-Nitro-Ethane | C | C | C | C
Chloroform | C | C | C | C | C | C | A | C | A | A
Chromic Acid 10% | C | C |  | A | A | B | A | A | A | A
Chromic Acid 25% | C | C |  | A | A | B | A | A | A | A
Chromic Acid 50% | C | C |  | A | C | C | B | A | A | A
Chromium Sulphate | C | C | A
Citric Acid | A | B | A | A | A | A | A | A | A | A
Citrus Pulp | A | B | A | A
Coconut Oil | C | B | C | C | C | C
Cod Liver Oil | C | B | C | C
Coke Oven Gas | C | B | C | C
Compressor Oil | C | A | C | B
Copper Oxi Choride | B | B | A | A
Copper Arsenate | B | B | A | A
Copper Chloride | A | A | A | A |  |  | C | A | A | A
Copper Cyadine | B | A | A | A |  |  | A | A | A | A
Copper Naftanate
Copper Nitrate | A | B | A | A |  |  | A | A | A | A
Copper Sulphate | A | B | A | A |  |  | A | A | A | A
Cottonseed Oil | C | B | C | C | C | C
Creosote Oil | C | C | C | C
Creosote Wood | C | C | C | C
Creosote-Coal Tar | C | C | C | C
Cresol 90%,Xylol 5%,Ddt 5% | C | C | C | C |  |  | A | C | A | A
Cresol 90%,Xylol 5% | C | C | C | C |  |  | A | C | A | A
Cresylic Acid | C | C | C | C | B | C | A | C | A | A
Crude Oil | C | B | C | B
Cryolite 10% | B | B | B | A
Cyadine | A | A | A | A
Cyclohexane | C | B | C | C | C | C | A | C | A | A
Cyclohexanol | B | C | C | C |  |  | B | B | A | A
Cyclohexanone | B | C | C | C | C | C | B | C | B | B
Cyclopentane | C | C | C | C
Cymene | C | C | C | C
DDT2 Kerosene | C | B | C | C
Decalin | C | C | C | C
Decane | C | C | C | C
Deca-Hydro-Naphtene | C | C | C | C
Diesel Oil | C | C | C | C | C | C | A | B | A | A
Dioxane | C | C | C | C |  |  | A | C | C | C
Divinyl Benzene | C | C | C | C
Di-Acetone-Alcohol | C | C | C | C |  |  | A | C | A | A
Di-Amyl- Ftalate | C | C | C | C
Di-Amyl-Naphtene | C | C | C | C
Di-Benzyl-Ether | C | C | C | C |  |  | B
Di-Butyl-Acetate |  | C | C | C
Di-Butyl-Amine | C | C | C | C |  |  |  |  | C
Di-Butyl-Ether | C | C | C | C |  |  | B | C | A | A
Di-Butyl-Phtalate | C | C | C | C |  |  | A | C | C | C
Di-Butyl-Sebacate | C | C | C | C |  |  | A | B | C | C
Di-Chlorine-Acid | C | C | C | C
Di-Chlorine-Benzene | C | C | C | C
Di-Chlorine-Butene | C | C | C | C
Di-Chlorine-Di-Fluor-Methane | C | C | C | C
Di-Chlorine-Propene | C | C | C | C
Di-Chlorine-Tetra-Fluor-Ethane | C | C | C | C
Di-Chloromethane | C | C | C | C
Di-Chlorophoxy Acetic Acid | C | C | C | C
Di-Cyclo-Hexyl-Amine | C | C | C | C
Di-Dowtherm(A+E) | C | C | C | C
Di-Ethyl-Amine |  | C | C | C | A | A
Di-Ethyl-Carbonate | C | C | C | C
Di-Ethyl-Ether | C | C | C | C |  |  | B |  | A | A
Di-Ethyl-Fatty Acid |  | C | C | C
Di-Ethyl-Phtalate | C | C | C | C
Di-Ethyl-Glycol | A | A | A | A | A | A
Di-Ethyl-Ketone | B | C | B | C
Di-Ethyl-Oxalate | C | C | C | C
Di-Ethyl-Sebacate | C | C | C | C |  |  | A | A | A | A
Di-Isobutene | C |  | C | C
Di-Isobutyl-Ketone | B | C | C | C
Di- Isopropyl-Ether | C | C | C | C
Di-Isopropyl-Ketone |  | C | C | C
Di-Methyl-Amin | C | C | C | C
Di-Methyl-Aniline | C | C | C | C
Di-Methyl-Ether | C | C | C | C
Di-Methyl-Formamide | A | B | A | C
Di-Methyl-Fosphite | B | C | B | C
Di-Methyl-Phtalate | C | C | C | C |  |  | B | A | A | A
Di-Methyl-Sulphide | C | C | C | C
Di-Octyl-Adipate | C | C | C | C
Di-Octyl-Ftalate | C | C | C | C |  |  | A
Di-Octyl-Sebacate | C | C | C | C
Dodecyl Benzene | C | C | C | C
Dodecyl Toluene | C | C | C | C
Epi-Chloro-Hydrine | C | C | C | C |  |  | A | B | C | C
Ethanolamine | C | C | C | C |  |  | A | C
Ether | C | C | C | C | C | C | A | C
Ethylene oxyde | C | C | C | C | A | A
Ethyl-Acetate | B | C | B | C | B | C | A | B | C | C
Ethyl-Alcohol | A | A | A | B | A | C
Ethyl-Amine |  | C | C | C
Ethyl-Amyl-Ketone |  | C | C | C
Ethyl-Benzene | C | C | C | C |  |  | B | C | C | C
Ethyl-Benzoate | C | C | C | C |  |  | A
Ethyl-Bromide | C | C | C | C
Ethyl-Butyrate | C | C | C | C
Ethyl-Cellulose | A | B | A | B |  |  | B
Ethyl-Chloride | C | C | C | C | C | C | A | C | A | A
Ethyl-Chlorofomate | C | C | C | C |  |  |  | C
Ethyl-Cyano-Acetate |  | C |  | C
Ethyl-Ether | C | C | C | C | C | C | A | C
Ethyl-Formate | C | C | B | C |  |  | B
Ethyl-Hexanol |  | C | C | C
Ethyl-Hexyl-Diphenyl- | C | C | C | C
Phosphate
Ethyl-Iodide | C | C | C | C
Ethyl-Isobutyl-Ether | C | C | C | C
Ethyl-Isobutyrate | C | C | C | C
Ethyl-Mercaptan | C | C | C | C |  |  | B
Ethyl-Methyl-Ketone | B | C | B | C
Ethyl-Oxalate |  | C | C | C
Ethyl-Penta-Chloor-Benzene | C | C | C | C |  |  |  | C
Ethyl-Propinate | C | C | C | C
Ethyl-Propyl-Ether | C | C | C | C
Ethyl-Silicate | A | A | A | A |  |  | A
Ethyl-Di-Chloride | C | C | C | C
Faeces | A | A | A | A
Ferric Oxide | A | A | A | A
Ferriferous Chloride(338K) | A | A | A | A | A | A | C | A | A | A
Ferro Hydroxide (Fe(Oh)3) | C | C | A | A
Flexol 300 |  |  |  | C
Fluoboric | A | B | A | A | C | A
Fluoric Acid | C | C | B | A |  |  | B | A | A | A
Fluorine Benzene | C | C | C | C
Fluorine Boric Acid 65% | C | C | C | A
Fluorine Silicon Acid |  | C |  | A
Fluorsilicon Acid 50 % |  | C |  | A
Formaldehyde 37% | A | B | A | B | C | C | A | A | A | A
Formaldehyde 40% 343K | C | C | A | C
Formamide (Formylamine) | A | B | A | A
Formic Acid | C | C | B | C | A | A | A | A | A | A
Freon 11 | C | C | C | C | A | A | A | C | A | A
Freon 112 | C | C | C | C
Freon 114 | C | C | C | C |  |  |  | C | A | A
Freon 115 | C | C | C | C
Freon 12 Liquid | C | C | C | C | A | A | A | B | A | A
Freon 13 | C | C | C | C |  |  |  | C | A | A
Freon 14 | C | C | C | C
Freon 21 | C | C | C | C |  |  |  | C | A | A
Freon 22 | C | C | C | C | A | A | A | C | A | A
Freon 31 | C | C | C | C
Freon C 316 | C | C | C | C
Freon C 318 | C | C | C | C
Fuel Oil | C | B | C | C | C | C | A | C | A | A
Fuming Sulphuric Acid | C | C | B | B
Furan | C | C | C | C |  |  |  | C
Furfural | C | C | C | C | C | C |  | C
Gallnutoil | B | C | B | A
Garlic | A | A
Gasoline 100 Octane | C | C | C | C | C | C | A | C | A | A
Gasoline 65 Octane | C | C | C | C | C | C | A | C | A | A
Gasoline Octane 100 | C | C | C | C | C | C | A | C | A | A
Gasoline Octane 65 | C | C | C | C | C | C | A | C | A | A
Gelatin ( Glue ) | A | A | A | A | A | A | A | A | A | A
Glucose | A | A | A | A | A | A | A | A | A | A
Glue | B | A | A | A |  |  | A | B | A | A
Glycerine | A | A | A | A | A | A | A | A | A | A
Glycerol | A | A | B | A
Glycol | A | A | A | A | A | A | B | A | A | A
Grainseed-oil | C | B | C | C
Green Sulfate Liquor | A | B | A | A |  |  |  | A
Heptane | C | C | C | C | C | C | A | C | A | A
Hexaldehyde | A | B | A | A |  |  | A
Hexane | C | C | C | C | C | C | A | C | A | A
Hexene | C | B | C | C
Hexyl-Alcohol | A | A | B | C
Hog Fat | C | B | C | B
Hydraulic Oil Ester Base | B | C | C | C |  |  | A | A | C | C
Hydraulic Oil Mineral Base | C | B | C | C |  |  | A | A | C | C
Hydraulic Oil Pydraul Base | C | C | C | C |  |  | A | A | C | C
Hydraulic Oil Skydrol Base | C | C | C | C |  |  | A | A | C | C
Hydro Cyanic Acid | B | C |  | A
Hydrobromic Acid | B | B | A | A | C | A | C | B | A | A
Hydrobromic Acid 40% | C | C | B | A | C | A
Hydrochloric Acid 15% | A | A | A | A | A | A | C | A | A | A
Hydrochloric Acid 30% | A | B | A | A | B | A | C | A | A | A
Hydrochloric Acid 338K | C | C | A | A | A | A | C | A | A | A
Hydrochloric Acid 33%, 323K | C | C | B | A | A | A | C | B | A | A
Hydrochloric Acid Conc. 38% | B | C | A | A | A | A | C | B | A | A
Hydrocyanic Acid | A | B | A | B | A | A | C | B | A | A
Hydrofluorine-Acid(Cold) | B | C | C | C |  |  | C | C | A | A
Hydrofluorine-Acid(Hot) | B | C | C | C |  |  | C | C | A | A
Hydrofluosilicic Acid | A | B | A | C |  |  | C | A | A | A
Hydrogen Gas 338K | A | A | A | A | A | A | A | A | A | A
Hydrogen Gas Cold | A | A | A | A | A | A
Hydrogen Peroxine 10% | C | C | A | A | A | A | A | A | A | A
Hydrogen Peroxine 30% | C | C | C | A | A | A | A | A | A | A
Hydrogen Peroxine 88% | C | C | C | A | B | C | A | A | A | A
Hydrogen Sulphide | A | B | A | A | A | A
Hydrogen Sulphide Dry Cold | A |  | A | A |  |  | A | A | A | A
Hydrogen Sulphide Dry Warm | A | B | A | A
Hydrogen Sulphide Wet Cold | A | C | A | A |  |  | A | A | A | A
Hydrogen Sulphide Wet Warm | A | A | A | A
Hydrogen Sulphide Dry | A | B | A | A
Hydrogen Sulphide Moist | B | B | A | A
Hydrogen Superoxide 35% |  |  | A | A
Ink-Oil | C | B | C | A |  |  | A
Iodine | C | C | B | A | A | A | C | A | A | A
Iron Acetat Solution | A | A | A | A
Iron Chloride | A | A | A | A |  |  | C | A | A | A
Iron Chloride Sulphate | B |  | A | A
Iron Hydroxide | C | C | A | A
Iron and Zinc Phosphate | A | A | A | A
Solution
Iron Nitrate 338K | A | A | A | A
Iron Sulphate | A | A | A | A
Isoamyl-Acetate | C | C | C | C
Isoamyl-Alcohol | C | C | C | C
Isoamyl-Formate | C | C | C | C
Isobutene | C | C | C | C
Isobutyl-Acetate | C | C | C | C
Isobutyl-Alcohol | B | C | C | C | C | C
Isobutyl-Aldehyde | C | C | C | C
Isobutyl-Formate | C | C | C | C
Isocyanate | C | C | C | C
Isopropyl-Acetate | B | C | B | B | B | C | B
Isopropyl-Alcohol | A | B | A | C | C | C
Isopropyl-Chloride | C | C | C | A |  |  | A | C
Isopropyl-Ether | C | C | C | C | C | C | A | B
Iso-Decane | C | C | C | C
Iso-Dodecane | C | C | C | C
Iso-Octane | C | B | C | C
Jet Fuels (JP1,TIL, JP5) | C | B | C | C |  |  | A | C | A | A
Kerosene | C | B | C | C | C | C | A | B | A | A
Lacquers | C |  | C | C |  |  | A | C
Lacquer-Solvents | C |  | C | C | B | C | A | C | C | C
Lactic Acid | B |  | B | A | A | B | A | A | A | A
Lactol | C | B | C | C
Lard | C | B | C | B | C | C | A | A | A | A
Lauryl Ether Sulphate | B | C | A | B
Lead Acetate | A | A | A | A | A | A | B | A | A | A
Lead Nitrate | A | A | A | A
Leadarsenate | A | B | A | A
Leadsulphamate | A | A | A | A
Limesulphur | A | A | A | A
Limewater | A | A | A | A
Linseed Oil | C | C | C | B | C | C
Liquid Manure | A | A | A | A
Lithiumhydroxide | A | A | A | A
Lubricating Oil | C | B | C | B |  |  | A | B | A | A
Lye ( Caustic ) | A | A | A | A |  |  | A | A | A | A
Magnesium Carbonate | A | A | A | A | A | A | A | A | A | A
Magnesium Chloride | A | A | A | A | A | A | C | A | A | A
Magnesium Hydroxide | A | A | A | A | A | A | A | A | A | A
Magnesium Nitrate | A | A | A | A | A | A | A | A | A | A
Magnesium Sulphate | A | A | A | A | A | A | A | B | A | A
Magnesium Sulphide |  |  | A | A
Magnesium Suphite |  |  | A | A
Manganese Sulphate | A | A | A | A
Margarine Oil | C | A | C | C
Mercaptane | C | C | C | C
Mercury | A | A | A | A | A | A | A | A | A | A
Mercurychloride | A | B | A | A | A | A
Mercurycyanide | A | B | A | A | A | A
Methanol(=Methylalcohol) | A | A | A | A | A | C | A | A | A | A
Methylene-Chloride | C | C | C | C | C | C | A | C | C | C
Methyl-Acetate | B | C | B | C | B | C | A | C
Methyl-Acetone | B | B | C | C |  |  | A | C
Methyl-Aceto-Acetate | C | C | C | C
Methyl-Amine | C | C | C | C
Methyl-Amyl-Acetate | C | C | C | C
Methyl-Amyl-Carbinol | C | C | C | C
Methyl-Aniline | C | C | C | C
Methyl-Bromide | C | C | C | C | C | C |  | C | A | A
Methyl-Butyl-Ketone | B | B | B | C |  |  | A | C
Methyl-Butyrate | C | C | C | C
Methyl-Cellosove | C | C | C | C |  |  |  | B | A | A
Methyl-Chloride | C | C | C | C | C | C | A | C | A | A
Methyl-Ethyl-Ketone | C | C | C | C | C | C | A | C | C | C
Methyl-Formate | C | C | C | C |  |  | B
Methyl-Iodide | C | C | C | C
Methyl-Isobutyl-Carbinol | C | C | C | C
Methyl-Isobutyrate | C | C | C | C
Methyl-Isopropyl-Ketone | C | C | C | C |  |  | A | C
Methyl-Methacrylate | C | C | C | C |  |  |  | A | B | B
Methyl-Oleate | C | C | C | C
Methyl-Propionate | C | C | C | C
Methyl-Salicylate | C | C | C | C |  |  |  | B | B | B
Methyl-Isobutyl-Ketone | B | B | C | C | C | C
Milk | B | A | B | A | A | A | A | A | A | A
Mineral Oil | C | A | C | A | C | C
Molasses | A | A | A | A | A | A | A | A | A | A
Mono Sodium Glutamate | C | A | A | B
Monobrominebenzol | C | C | C | C
Monochlorobenzene | C | C | C | C |  |  | A | C | A | A
Monochloro-Aniline | C | C | C | C
Monochloro-Difluoro-Methane | C | C | C | C
Monochloro-Trifluoro-Methane | C | C | C | C
Mono-Ethanol-Aminen | C | C | C | C | C | C
Motor Oil | C | B | C | B
Muriatic Acid
Naphta | C |  | C | C | C | C | A | C | A | A
Naphtalene | C | C | C | C | C | C | B | A | A | A
Naphthene | C | C | C | C
Natural Gas | B | A | B | B | A | A | A | A
Natural Gas(Dry) | B | A | B | A
Natural Gas(Wet) | B | A | B | A
Nickel Chloride | A | A | A | A | A | A | A | A | A | A
Nickel Hydroxide | B |  | A | A
Nickel Nitrate | A | A | A | A | A | A
Nickel Sulphate | A | A | A | A | A | A | A | A | A | A
Nicotine Bentonite | C | B | C | C
Nicotine Sulphate | A | A | A | A
Nitric Acid 10% | C | C | A | A | A | A | A | A | A | A
Nitric Acid 2% | C | C | A | A | A | A | A | A | A | A
Nitric Acid 25% | C | C | B | A | A | A | A | B | A | A
Nitric Acid 40% | C | C | B | A | A | A | A | B | A | A
Nitric Acid 60% | C | C | C | B | A | A | A | B | A | A
Nitric Acid 70% | C | C | C | C | A | A | A | B | A | A
Nitric Acid (Fuming) | C | C | C | C | A | A | A | C | C | C
Nitro Benzen | C | C | C | C |  |  | B | B | A | A
Nitro Glycerine | C | C | C | C
Nitrosyl-Chloride | C | C | C | C
Nitrous Acid | C | C | A | A | A | A
Nitro-Ethane | C | C | C | C |  |  | A | C
Nitro-Methane | C | C | C | C |  |  | A | C | A | A
Nitro-Octane | C | C | C | C
Nitro-Propene | C | C | C | C
Octane | C | B | C | C |  |  |  | C | A | A
Octyl-Alcohol | A | A | A | A
Octyl Aldehyde | C | C | C | C
Oleic Acid | C | C | C | B | C | C | A | B | A | A
Oleinic Acid | C | B | C | C
Olive Oil | C | B | C | C | C | C
Oxalic Acid | A | B | A | A | B | B | A | A | A | A
Oxygen | B | B | A | A | A | A | A | C | A | A
Ozone | C | C | A | A | A | A |  | C | A | A
Palmitic Acid | C | B | C | C | C | C | A | A | A | A
Palmoil | C | B | C | C
Paraformaldehyde | C | B | C | C
Paraffin Oil 50% | C | C | C | C | C | C | A | A
Pelarbonicacid | C | C | C | C
Pentane | C | B | C | C |  |  | C
Penta-Chlorine-Phenol | C | C | C | C
Perchlorine-Acid | C | C | C | B |  |  | C | A | A | A
Perchlorine-Ethene | C | C | C | C
Petroleum Till 363K | C | C | C | C
Phenol | C | C | C | C | A | B | A | C | A | A
Phenyl-Ethyl-Ether | C | C | C | C
Phosphoric Acid 7% (50ºC) | A | A | A | A | A | A | B | A | A | A
Phosphoric Acid 7% (70ºC) | B | B | A | A | A | A
Phosphoric Acid 8% (80ºC) | C | C | A | A | A | A
Phosphoric Acid 50% | A | B | A | A | A | A | B | A | A | A
Phosphoric Acid 75% | A | B | A | A | A | A | B | A | A | A
Phosphoric Acid 85% | A | B | A | A | A | A | B | A | A | A
Phosphor-Tri-Butyrate |  | C | C | C
Phosphorous Oxochloride | C | C | C | C
Pickl.Sol.(20%Nitr.Acid,4%Hf) | C | C | B | A
Picric Acid | B | C | A | A | C | A | C | B | A | A
Pine Oil | C | B | C | C
Pinetree Oil | C | B | C | C
Poly Acryl Acid | C | C | C | C
Polyalcylene-Glycol | C | B | C | B
Polyaluminium Chloride | B | A | B
Polyvinyl Acetate | A |  | A |  |  |  |  | B | A | A
Polyvinyl Alcohol Solvent | A | C | A
Polyvinyl Alcohol Conc. | C | C | C
Potassium Bichromate | B | B | A | A
Potassium Borate | A | A | A | A
Potassium Bromide | A | A | A | A |  |  | A | A | A | A
Potassium Carbonate | A | A | A | A | A | A | A | A | A | A
Potassium Chlorate | B | B | A | A |  |  | A | A | A | A
Potassium Chloride | A | A | A | A |  |  | C | A | A | A
Potassium Cyanide | A | A | A | A | A | A | A | A | A | A
Potassium Dichromate | B | B | A | A | A | A | A | A | A | A
Potassium Hydroxide | A | B | A | A | A | A | A | A | A | A
Potassium Nitrate | A | A | A | A |  |  | A | A | A | A
Potassium Permanganate | A | A | A | A | A | A | B | B | A | A
Potassium Sulphate | A | A | A | A |  |  | B | A | A | A
Potassium Sulphite | A | A | A | A
Producer Gas | B | A | B | A
Propane Gas | C | A | C | B | A | A | A | B | B | B
Propane Liquid | C | A | C | B |  |  | A | B | B | B
Propene Bromide | C | C | C | C
Propene Carbonate | A | C | A | C
Propene Chloric Hydrine | C | C | C | C
Propene Chloride | C | C | C | C
Propene Glycol | A | A | A | A
Propene Glykol | A | A | A | A
Propene Oxide | C | C |  | C
Propene-Dichloride | C | C | C | C
Propene-Di-Amine | C | C | C | C
Propene-Trichloride | C | C | C | C
Propionacid | C | C | C | C
Propionitrile | A | A | A | C
Propyl-Acetate | B | C | B | C |  |  |  | C | A | A
Propyl-Alcohol | A | C | A | C
Propyl-Benzene | A | A | A | C
Propyl-Di-Chloride | C | C | C | C
Propyl-Formate | C | C | C | C
Propyl-Propionate | C | C | C | C
Prussic Acid 20% | A | B | A | A
Prussic Acid 98% | B | B | A | A
Concentrated
Pyranol 1467/ 76 | C | C | C | C
Pyridine | C | C | C | A | C | C | B | C | C | C
Quick Silver Nitrate | A | A | A | A | A | A
Rapaseed Oil | C | B | C | C
Resin (Rosin) | C | B | C | C
Rotenone In Water | A | A | A | A
Seawater | A | A | A | A |  |  | C | A | A | A
Sewage Water - no | A | A | A | A |  |  | A | A | A | A
hydrocarbon
Shell DD | C | B | C | A
Silicon Carbide Slurry | A | A | A | A
Silicon-Fluoride | A | C | A | A
Silicon Tetra Chloride
Silicone-Oil | A | A | A | A | C | B | A | A
Silver Cyanide (74 Gr/Ltr) | A | B | A | A
Silvernitrate | A | A | A | A | A | A | A | A | A | A
Soap Oil | C | B | C | A
Soap Solutions | A | B | A | A | B | A | A | A | A | A
Soda | A | A | A | A
Soda Lye 1,25% | B | C | B | C
Soda Lye 2,5% | B | C | B | B
Soda Lye 50% (338K) | C | C | B | B
Sodium Acetate | A | A | A | A | A | A | A | A | A | A
Sodium Aluminate 3% | A | B | A | A |  |  | A | A | A | A
Sodium Aluminium Silicate | A | A | A | A
Sodium Bicarbonate | A | A | A | A | A | A | A | A | A | A
Sodium Bisulfate | A | A | A | A |  |  | A | A | A | A
Sodium Bromide | A | C | A | A
Sodium Carbonate | A | A | A | A | A | A | A | A | A | A
Sodium Chlorate | C | C | A | A | A | A | A | A | A | A
Sodium Chloride | A | A | A | A | A | A | C | A | A | A
Sodium Chloride 25% | A | A | A | A | A | A | C | A | A | A
Sodium Cyanide | A | A | A | A | A | A | A | A | A | A
Sodium Dichromate | B | B | A | A
Sodium Iodide | B | C | A | A
Sodium Fluor Aluminate | A | A | A | A
Sodium Fluoride | A | A | A | A | A | A
Sodium Hydrosulphide | A | A | A | A
Sodium Hydroxide < 5% 90ºC | A | B |  | A | A | A | A | A | A | A
Sodium Hydroxide 50% Max. | A | B | A | A | A | C | B | A | C | C
Sodium Hypochloride 20% | A | C | A | A |  |  | C | B | A | A
Sodium Hypochlorite | C | C | A | A | A | A
Sodium Metabisulphate<2% | C | C | B | C
Sodium Metabisulphite<2% | C | C | B | C
Sodium Metabisulphate>2% | C | C | C | C
Sodium Metabisulphite>2% | C | C | C | C
Sodium Meta Phosphate | A | A | A | A |  |  | A | C
Sodium Metaborate 18%, | A | A | A | A
333 K
Sodium Nitrate | A | A | A | A | A | A | A | A | A | A
Sodium Nitrite | A | A | A | A
Sodium Oleate | C | C | C | C
Sodium Perborate | B | C | A | A |  |  | C | A | A | A
Sodium Peroxide | C | C | A | A |  |  | A | B | A | A
Sodium Phosphate | A | A | A | A |  |  | B | A | A | A
Sodium Phosphate Di Basic | A | A | A | A |  |  | A | A | A | A
Sodium Phosphate Mono | A | A | A | A |  |  | A | A | A | A
Basic
Sodium Phosphate Tri Basic | A | A | A | A |  |  | A | A | A | A
Sodium Salt | A | A | A | A | A | A
Sodium Silicate | A | A | A | A |  |  | A | A | A | A
Sodium Silico Aluminate | A | A | A | A
Sodium Sulfate | A | A | A | A | A | A | A | A | A | A
Sodium Sulfide | A | A | A | A | A | A | A | A | A | A
Sodium Sulfite | A | A | A | A | A | A
Sodium Thiosulfate | A | A | A | A |  |  | A | A | A | A
Soya Oil | A | A | A | A
Spent Sulphite Liquor |  |  | A | A
Spirit (Ethyl Alcohol) | A | B | A | A
Stannic Chloride | A | A | A | A | A | A | C | A | A | A
Stearic Acid | C | B | C | C | C | C | A | B | A | A
Stromtium Ferrite | A
Styrene (Monomer) | C | C | C | C |  |  | A | C | B | B
Succinic / Amber Acid | A |  | A
Sulfamine Acid 2% | A | B | A | A
Sulfur 363K | C | C | C | C |  |  | A | A | A | A
Sulfur Chloride | B | C | A | A |  |  | C | C | A | A
Sulfur Dioxide 1,5% |  |  | C |  |  |  | A | A | A | A
Sulfur Dioxide Gas | C | C | A | A | A | A
Sulfuric Acid 5% 358 K |  |  |  | A | A | A | B | C | A | A
Sulfuric Acid 10% Cold | A | A | A | A | A | A | B | C | A | A
Sulfuric Acid 10% 348 K |  |  | A | A | A | A | B | C | A | A
Sulfuric Acid 20% | A | B | A | A | A | A | B | C | A | A
Sulfuric Acid 30% | A | B | A | A | A | A | B | C | A | A
Sulfuric Acid 338K |  |  |  | A | A | A | B | C | A | A
Sulfuric Acid 50% | B | B | A | A | A | A | B | C | A | A
Sulfuric Acid 75% Cold | C | C | A | A | A | A | B | C | A | A
Sulfuric Acid 95% Cold | C | C | B | A | A | A | B | C | A | A
Sulfurous Acid 10% | A | B | A | A | A | A | B | A | A | A
Sulfurous Acid 75% | B | C | A | A | A | A | B | A | A | A
Sulfursmoke | A | B | A | A
Sulfurtrioxide | C | C | B | A
Sulphur Dioxide 5% In Water | A | B | A | A
Sulphonic Acid | C | C | C | B
Sunflower Oil | C | A | C | C
Tallow | C | B | C | B |  |  | A | B
Tannic Acid | A | A | A | A | B | B | A | A | A | A
Tar | C | C | C | C |  |  | B
Tartaric Acid | A | A | A | B | A | A | A | A | A | A
Tartaric Oil | A | B | A | A
Tetra-Bromo-Ethane | C | C | C | C |  |  |  | C
Tetra-Butyl-Titanate | C | C | C | C
Tetra-Chloro-Carbon | C | C | C | C
Tetra-Chloro-Difluor-Ethane | C | C | C | C
Tetra-Chloro-Ethane | C | C | C | C |  |  | A | C
Tetra-Chloro-Naftaline | C | C | C | C
Tetra-Fluor-Carbon | C | C | C | C
Tetra-Hydro-Furan | C | C | C | C |  |  | A | C | B | B
Thorium Slurry | A | B | A | A
Titanium Dioxide (30%) | A | B | A | A
Titanium Sulphate ( 1% ) | A | B | A | A
Toluene | C | C | C | C | C | C | A | C | A | A
Tributoxy-Phosphate | C | C | C | C
Tributyl-Phosphate | C | C | C | C |  |  |  | A | A | A
Trichloro-Benzene | C | C | C | C
Trichloro-Ethene | C | C | C | C | C | C | A | C | A | A
Trichloro-Fluorine-Methane | C | C | C | C
Trichloro-Trifluor-Ethane | C | C | C | C
Tricesyl-Phosphate | C | C | C | C | A | C | A | B
Triethanol-Amine | C | C | C | C | C | C | A | A | A | A
Trifenyl- Phosphate | A | A | A | A
Trisodium-Phosphate | C | C | C | A | A | A
Tung Oil (China Wood Oil) | C | C | C | C |  |  | B
Turpentine | C | C | C | C |  |  | A | B | A | A
Uranium | A | A | A | A
Urea | A | A | A | A | A | A
Urine | A | B | A | A |  |  | A | A | A | A
Vegetable Oil | C | B | C | B | C | C | A | A | A | A
Vinegar | B | C | A | A | A | A | A | A | A | A
Vinegar Anhydride 50% | C | C | B | A
Vinylchloride | C | C | C | C
Water | A | A | A | A | A | A | A | A | A | A
Water, Condensation | A | A | A | A | A | A | A | A | A | A
Water, Distilled | A | A | A | A | A | A | A | A | A | A
Water, Drink | A | A | A | A | A | A | A | A | A | A
Water, Min.With Oxyd.Salts | B | C | A | A |  |  | A | A | A | A
Water, Min.Without Oxyd. | A | A | A | A |  |  | C | A | A | A
Salts
Whisky And Wine | A | A | A | A |  |  | A | A | A | A
White Oil 10% | C | A | C | C
White Spirit | C | B | C | C
Wood Oil | C | C | C | C |  |  | A
Woolfat | C | C | C
Yeast | A | A | A | A
Xylene | C | C | C | C | C | C | A | B | A | A
Zeolite | B | B | A | A
Zinc Borat | A | A | A | A
Zinc Chloride | A | A | A | A | A | A | C | A | A | A
Zinc Oxide 300K | A | A | A | A
Zinc Sulfate | A | A | A | A |  |  | A | A | A | A
Zinc ammonium Chloride | A | C | A | A
Zinc Hydroxide Precipitate | A | B | A | A
'A' means no chemical attack. Totally compatible
'B' means small chemical attack. Only to use when there aren't better options
'C' means strong attack. The material is not suitable for the application.